## material_property_sheet_V1.0.2
Attribute | Examples | ID-16 | ID-17 | ID-18 | ID-19 | ID-20 | ID-21 | BAM-11 | IRMM-380 | IRMM-381 | IRMM-382 | IRMM-383 | IRMM-384 | IRMM-385 | IRMM-386 | IRMM-387 | IRMM-388 | IRMM-389
reference_signifier |  | ID-16 | ID-17 | ID-18 | ID-19 | ID-20 | ID-21 | BAM-11 | IRMM-380 | IRMM-381 | IRMM-382 | IRMM-383 | IRMM-384 | IRMM-385 | IRMM-386 | IRMM-387 | IRMM-388 | IRMM-389
reference_name |  | [ID-16] Colloidal gold sol, BAM-nano-Au | [ID-17] Colloidal silica, monomodal, ERM-FD304 | [ID-18] Colloidal Silica, trimodal, SiO2 3-mod | [ID-19] Monomodal polysterene latex suspension, PSL mono | [ID-20] Trimodal polysterene latex suspension, PSL 3-mod | [ID-21] Colloidal silver sol, BAM-nano-Ag | [BAM-11] Zeolite powder | [IRMM-380] Organic pigment yellow 83, nano grade | [IRMM-381] BaSO4, fine grade | [IRMM-382] Multi-Walled Carbon NanoTubes | [IRMM-383] Nano Steel | [IRMM-384] CaCO3, fine grade | [IRMM-385] Kaolin | [IRMM-386] Organic pigment yellow 83, coarse grade | [IRMM-387] BaSO4, ultrafine grade | [IRMM-388] TiO2, coated | [IRMM-389] Basic methacrylate copolymer particles, BMC
reference_comment |  | For this reference material not all criteria could have been collected. Please feel free to contribute corrections and completions. | For this reference material not all criteria could have been collected. Please feel free to contribute corrections and completions. | For this reference material not all criteria could have been collected. Please feel free to contribute corrections and completions. | For this reference material not all criteria could have been collected. Please feel free to contribute corrections and completions. | For this reference material not all criteria could have been collected. Please feel free to contribute corrections and completions. | For this reference material not all criteria could have been collected. Please feel free to contribute corrections and completions. | For this reference material not all criteria could have been collected. Please feel free to contribute corrections and completions. | For this reference material not all criteria could have been collected. Please feel free to contribute corrections and completions. | For this reference material not all criteria could have been collected. Please feel free to contribute corrections and completions. | For this reference material not all criteria could have been collected. Please feel free to contribute corrections and completions. | For this reference material not all criteria could have been collected. Please feel free to contribute corrections and completions. | For this reference material not all criteria could have been collected. Please feel free to contribute corrections and completions. | For this reference material not all criteria could have been collected. Please feel free to contribute corrections and completions. | For this reference material not all criteria could have been collected. Please feel free to contribute corrections and completions. | For this reference material not all criteria could have been collected. Please feel free to contribute corrections and completions. | For this reference material not all criteria could have been collected. Please feel free to contribute corrections and completions. | For this reference material not all criteria could have been collected. Please feel free to contribute corrections and completions.
trade_form | ? = Unknown {powder} = Powder as supported trade form | {suspension} | {suspension} | {suspension} | {suspension} | {suspension} | {suspension} | {powder} | {powder} | {powder} | {powder} | {powder} | {powder} | {powder} | {powder} | {powder} | {powder} | {powder}
dispersibility | ? = Unknown {} = None {aqueous} = Dispersible in aqueous media {aqueous,nonpolar,polar,specific,aerosol,substrate} = All | {aqueous,nonpolar,polar,specific,aerosol,substrate} | {aqueous,nonpolar,polar,specific,aerosol,substrate} | {aqueous,nonpolar,polar,specific,aerosol,substrate} | {aqueous,nonpolar,polar,specific,aerosol,substrate} | {aqueous,nonpolar,polar,specific,aerosol,substrate} | {aqueous,nonpolar,polar,specific,aerosol,substrate} | {aqueous,nonpolar,polar,specific,aerosol,substrate} | {aqueous,nonpolar,polar,specific,aerosol,substrate} | {aqueous,nonpolar,polar,specific,aerosol,substrate} | {aqueous,nonpolar,polar,specific,aerosol,substrate} | {aqueous,nonpolar,polar,specific,aerosol,substrate} | {aqueous,nonpolar,polar,specific,aerosol,substrate} | {aqueous,nonpolar,polar,specific,aerosol,substrate} | {aqueous,nonpolar,polar,specific,aerosol,substrate} | {aqueous,nonpolar,polar,specific,aerosol,substrate} | {aqueous,nonpolar,polar,specific,aerosol,substrate} | {aqueous,nonpolar,polar,specific,aerosol,substrate}
chemical_composition | ? = Unknown {inorganic} = Inorganic {inorganic,carbon,organic_p,organic_np,biological,composite,other} = All | {inorganic} | {inorganic} | {inorganic} | {organic_p} | {organic_p} | {inorganic} | {inorganic} | {organic_p} | {inorganic} | {carbon} | {inorganic} | {inorganic} | {inorganic} | {organic_p} | {inorganic} | {inorganic} | {organic_p}
composites | ? = Unknown {} = None {core_shell} = Core/shell | {} | {} | {} | {} | {} | {} | {} | {} | {} | {} | {} | {} | {} | {} | {} | {core_shell} | {}
dimensions | ? = Unknown {1d} = 1 small dimension | {3d} | {3d} | {3d} | {3d} | {3d} | {3d} | {3d} | {2d} | {3d} | {2d} | {1d} | {2d} | {1d} | {3d} | {3d} | {3d} | {3d}
shape | ? = Unknown {spherical} = Sphere or similar | {spherical} | {spherical} | {spherical} | {spherical} | {spherical} | {spherical} | {spherical} | {elongated} | {spherical} | {elongated} | {flat} | {elongated} | {flat} | {spherical} | {spherical} | {spherical} | {spherical}
analysis_temperature | [7,55.4] = 7°C -- 55.4°C [-70,0] = -70°C -- 0°C [35,35] = 35°C | [1,99] | [1,99] | [1,99] | [1,99] | [1,99] | [1,99] | [-273,500] | [-273,100] | [-273,500] | [-273,500] | [-273,500] | [-273,500] | [-273,500] | [-273,100] | [-273,500] | [-273,500] | [-273,50]
electron_beam | ? = Unknown no = No yes = Yes | no | no | no | no | no | no | yes | yes | no | no | no | no | no | yes | no | no | yes
polydispersity | ? = Unknown {quasi_mono} = Quasi-monodisperse | {quasi_mono} | {quasi_mono} | {high_poly} | {quasi_mono} | {high_poly} | {quasi_mono} | {high_poly} | {high_poly} | {high_poly} | {moderate_poly} | {high_poly} | {high_poly} | {high_poly} | {high_poly} | {high_poly} | {high_poly} | {high_poly}
multimodality | ? = Unknown {diff_leq_20pct} = Peak size differ ≤ 20% | ? | ? | ? | ? | ? | ? | ? | ? | ? | ? | ? | ? | ? | ? | ? | ? | ?
conductivity | ? = Unknown {conductive} = Conductive | {conductive} | {insulator} | {insulator} | {insulator} | {insulator} | {conductive} | {insulator} | {insulator} | {insulator} | {conductive} | {conductive} | {insulator} | {insulator} | {insulator} | {insulator} | {insulator} | {insulator}
magnetism | ? = Unknown {} = None {diamagnetic} = Diamagnetic {diamagnetic,paramagnetic,superparamagnetic,ferromagnetic,ferrimagnetic,antiferromagnetic} = All | ? | ? | ? | ? | ? | ? | ? | ? | ? | ? | {ferromagnetic} | ? | ? | ? | ? | ? | ?
functionalisation | ? = Unknown no = No yes = Yes | ? | ? | ? | ? | ? | ? | no | no | no | no | no | no | no | no | no | yes | no
light_absorption | ? = Unknown no = No yes = Yes | ? | ? | ? | ? | ? | ? | ? | ? | ? | yes | ? | ? | ? | ? | ? | ? | ?
fluorescence | ? = Unknown no = No yes = Yes | ? | ? | ? | ? | ? | ? | ? | ? | ? | ? | ? | ? | ? | ? | ? | ? | ?
aggregation | ? = Unknown no = No yes = Yes | no | no | no | no | no | no | yes | yes | yes | yes | yes | yes | yes | yes | yes | yes | yes
agglomeration | ? = Unknown no = No yes = Yes | no | no | no | no | no | no | yes | yes | yes | yes | yes | yes | yes | yes | yes | yes | yes
release_iam | ? = Unknown no = No yes = Yes | no | no | no | no | no | no | no | no | no | no | no | no | no | no | no | no | no
wr_size_range | [1,100] = 1nm - 100nm [4.5,2000] = 4.5nm - 2µm | [10,30] | [10,30] | [20,150] | [30,50] | [40,400] | [1,20] | [50,750] | [20,90] | [50,800] | [5,20] | [10,200] | [50,500] | [1,1000] | [50,500] | [10,150] | [75,400] | [500,10000]
presence | ? = Unknown no = No yes = Yes | no | no | no | no | no | no | no | no | no | no | no | no | no | no | no | no | no
os_vacuum | ? = Unknown no = No yes = Yes | no | no | no | no | no | no | no | no | no | no | no | no | no | no | no | no | no