## measurement_technique_performan
attribute | example | TEM default | miniTEM-T1 default | miniTEM-T2 default | SEM default | AFM default | SP-ICP-MS default | TRPS default | PTA default | sprayDEMA default | AC-turb default | AC-RI default | AF4-MALS default | DLS default | ALS default | SAXS default | USSP default | XRD default | BET default
technique_signifier | Use signifier from technique sheet here. | TEM | miniTEM-T1 | miniTEM-T2 | SEM | AFM | SP-ICP-MS | TRPS | PTA | sprayDEMA | AC-turb | AC-RI | AF4-MALS | DLS | ALS | SAXS | USSP | XRD | BET
material_signifier | Use either 'default' here or signifier from material sheet for material-dependent performance characteristics. | default | default | default | default | default | default | default | default | default | default | default | default | default | default | default | default | default | default
trade_form | {} = None {powder} = Powder as supported trade form {powder,suspension,aerosol} = All | {powder,suspension,aerosol} | {powder,suspension,aerosol} | {powder,suspension,aerosol} | {powder,suspension,aerosol} | {powder} | {suspension} | {suspension} | {suspension} | {suspension} | {suspension} | {suspension} | {suspension} | {suspension} | {suspension} | {suspension} | {suspension} | {powder} | {powder}
preparation | {} = None {wetting} = Sample wetting {wetting,drying,dispersion,substrate} = All | ? | ? | ? | ? | ? | ? | ? | ? | ? | ? | ? | ? | ? | ? | ? | ? | ? | {}
dispersion_medium | {} = None {liquid} = Dispersed in liquids {liquid,solid,embedded,substrate} = All | {substrate} | {substrate} | {substrate} | {substrate} | {substrate} | {liquid} | {liquid} | {liquid} | {liquid} | {liquid} | {liquid} | {liquid} | {liquid} | {liquid} | {liquid} | {liquid} | {solid,embedded} | {solid}
dispersibility | {} = None {aqueous} = Dispersible in aqueous media {aqueous,nonpolar,polar,specific,aerosol} = All | {aqueous,non-polar,polar,specific} | {aqueous,non-polar,polar,specific} | {aqueous,non-polar,polar,specific} | {aqueous,non-polar,polar,specific} | {aqueous,non-polar,polar,specific} | {aqueous} | {aqueous,specific} | {aqueous,nonpolar,polar} | {aqueous,nonpolar,polar} | {aqueous,non-polar,polar,specific} | {aqueous,non-polar,polar,specific} | {aqueous,non-polar,polar,specific} | {aqueous,non-polar,polar} | {aqueous,nonpolar,polar,specific,aerosol} | {aqueous,nonpolar,polar,specific} | {aqueous,nonpolar,polar} | {} | {}
chemical_composition | {} = None {inorganic} = Inorganic {inorganic,carbon,organic_p,organic_np,biological,composite,other,other_2011} = All | {inorganic,carbon,organic_p,organic_np,biological,composite,other,other_2011} | {inorganic,carbon,organic_p,organic_np,biological,composite,other,other_2011} | {inorganic,carbon,organic_p,organic_np,biological,composite,other,other_2011} | {inorganic,carbon,organic_p,organic_np,biological,composite,other,other_2011} | {inorganic,carbon,organic_p,organic_np,biological,composite,other,other_2011} | {inorganic,composite} | {inorganic,carbon,organic_p,biological,composite} | {inorganic,carbon,organic_p,organic_np,biological} | {inorganic,carbon,organic_p,organic_np,biological,composite,other,other_2011} | {inorganic,carbon,organic_p,biological,composite} | {inorganic,carbon,organic_p,biological,composite} | {inorganic,carbon,organic_p,biological,composite} | {inorganic,carbon,organic_p,biological,composite} | {inorganic,carbon,organic_p,biological,composite} | {inorganic,carbon,organic_p,organic_np,biological,composite,other,other_2011} | {inorganic,carbon,organic_p} | {inorganic,carbon,organic_p,organic_np,composite} | {inorganic,carbon,organic_p,organic_np,composite}
composites | {} = None {core_shell} = Core/shell {core_shell,multiple_coatings,mix} = All | {core_shell,multiple_coatings,mix} | {} | {core_shell,multiple_coatings,mix} | {core_shell,multiple_coatings,mix} | {core_shell,multiple_coatings,mix} | {} | {} | {core_shell,multiple_coatings,mix} | {core_shell,multiple_coatings,mix} | {} | {} | {core_shell,multiple_coatings,mix} | {core_shell,multiple_coatings,mix} | {} | {} | {} | {} | {core_shell,multiple_coatings,mix}
dimensions | {} = None {1d} = 1 small dimension {1d,2d,3d,mix} = All | {2d,3d} | {2d,3d} | {2d,3d} | {2d,3d} | {1d,2d,3d,mix} | {3d} | {3d} | {3d} | {3d} | {3d} | {3d} | {3d} | {3d} | {3d} | {1d,2d,3d} | {3d} | {3d} | {1d,2d,3d,mix}
shape | {} = None {spherical} = Sphere or similar {spherical,equiaxial,elongated,flat,other,other_2011,mix} = All | {spherical,equiaxial,elongated} | {spherical,equiaxial,elongated} | {spherical,equiaxial,elongated} | {spherical,equiaxial,elongated} | {spherical,equiaxial,elongated,flat,other,other_2011,mix} | {spherical,equiaxial} | {spherical,equiaxial} | {spherical,equiaxial} | {spherical,equiaxial} | {spherical,equiaxial} | {spherical,equiaxial} | {spherical,equiaxial} | {spherical,equiaxial} | {spherical,equiaxial} | {spherical,equiaxial,elongated,flat} | {spherical,equiaxial} | {spherical,equiaxial} | {spherical,equiaxial,elongated,flat,other,other_2011,mix}
analysis_temperature | [7,55.4] = 7°C -- 55.4°C [-70,0] = -70°C -- 0°C [35,35] = 35°C | [15,40] | [15,40] | [15,40] | [15,40] | [15,40] | [15,40] | [10,40] | [10,40] | [10,40] | [5,60] | [5,60] | [10,40] | [5,60] | [-40,100] | [-10,60] | [-10,60] | [15,40] | [15,40]
electron_beam | no = No yes = Yes | yes | yes | yes | yes | no | no | no | no | no | no | no | no | no | no | no | no | no | no
polydispersity | {} = None {quasi_mono} = Quasi-monodisperse {quasi_mono,moderate_poly,high_poly} = All | {quasi_mono,moderate_poly,high_poly} | {quasi_mono,moderate_poly,high_poly} | {quasi_mono,moderate_poly,high_poly} | {quasi_mono,moderate_poly,high_poly} | {quasi_mono,moderate_poly,high_poly} | {quasi_mono,moderate_poly,high_poly} | {quasi_mono,moderate_poly,high_poly} | {quasi_mono,moderate_poly,high_poly} | {quasi_mono,moderate_poly,high_poly} | {quasi_mono,moderate_poly,high_poly} | {quasi_mono,moderate_poly,high_poly} | {quasi_mono,moderate_poly,high_poly} | {quasi_mono,moderate_poly,high_poly} | {quasi_mono,moderate_poly,high_poly} | {quasi_mono,moderate_poly} | {quasi_mono,moderate_poly,high_poly} | {quasi_mono,moderate_poly,high_poly} | {quasi_mono,moderate_poly,high_poly}
multimodality | {} = None {diff_leq_20pct} = Peak size differ ≤ 20% {diff_leq_20pct,diff_gt_x10,diff_moderate} = All | {diff_leq_20pct,diff_gt_x10,diff_moderate} | {diff_leq_20pct,diff_gt_x10,diff_moderate} | {diff_leq_20pct,diff_gt_x10,diff_moderate} | {diff_leq_20pct,diff_gt_x10,diff_moderate} | {diff_leq_20pct,diff_gt_x10,diff_moderate} | {diff_leq_20pct,diff_moderate} | {diff_leq_20pct,diff_moderate} | {diff_leq_20pct,diff_moderate} | {diff_leq_20pct,diff_gt_x10,diff_moderate} | {diff_leq_20pct,diff_gt_x10,diff_moderate} | {diff_leq_20pct,diff_gt_x10,diff_moderate} | {diff_leq_20pct,diff_gt_x10,diff_moderate} | {diff_gt_x10,diff_moderate} | {diff_gt_x10,diff_moderate} | {diff_moderate} | {diff_moderate} | {diff_leq_20pct,diff_gt_x10,diff_moderate} | {diff_leq_20pct,diff_gt_x10,diff_moderate}
conductivity | {} = None {conductive} = Conductive {conductive,semiconductive,insulator} = All | {conductive,semiconductive,insulator} | {conductive,semiconductive,insulator} | {conductive,semiconductive,insulator} | {conductive,semiconductive,insulator} | {conductive,semiconductive,insulator} | {conductive,semiconductive,insulator} | {conductive,semiconductive,insulator} | {conductive,semiconductive,insulator} | {conductive,semiconductive,insulator} | {conductive,semiconductive,insulator} | {conductive,semiconductive,insulator} | {conductive,semiconductive,insulator} | {conductive,semiconductive,insulator} | {conductive,semiconductive,insulator} | {conductive,semiconductive,insulator} | {conductive,semiconductive,insulator} | {conductive,semiconductive,insulator} | {conductive,semiconductive,insulator}
magnetism | {} = None {diamagnetic} = Diamagnetic {diamagnetic,paramagnetic,superparamagnetic,ferromagnetic,ferrimagnetic,antiferromagnetic} = All | {diamagnetic,paramagnetic,superparamagnetic,ferromagnetic,ferrimagnetic,antiferromagnetic} | {diamagnetic,paramagnetic,superparamagnetic,ferromagnetic,ferrimagnetic,antiferromagnetic} | {diamagnetic,paramagnetic,superparamagnetic,ferromagnetic,ferrimagnetic,antiferromagnetic} | {diamagnetic,paramagnetic,superparamagnetic,ferromagnetic,ferrimagnetic,antiferromagnetic} | {diamagnetic,paramagnetic,superparamagnetic,ferromagnetic,ferrimagnetic,antiferromagnetic} | {diamagnetic,paramagnetic,superparamagnetic,ferromagnetic,ferrimagnetic,antiferromagnetic} | {diamagnetic,paramagnetic,superparamagnetic,ferromagnetic,ferrimagnetic,antiferromagnetic} | {diamagnetic,paramagnetic,superparamagnetic,ferromagnetic,ferrimagnetic,antiferromagnetic} | {diamagnetic,paramagnetic,superparamagnetic,ferromagnetic,ferrimagnetic,antiferromagnetic} | {diamagnetic,paramagnetic,superparamagnetic,ferromagnetic,ferrimagnetic,antiferromagnetic} | {diamagnetic,paramagnetic,superparamagnetic,ferromagnetic,ferrimagnetic,antiferromagnetic} | {diamagnetic,paramagnetic,superparamagnetic,ferromagnetic,ferrimagnetic,antiferromagnetic} | {diamagnetic,paramagnetic,superparamagnetic,ferromagnetic,ferrimagnetic,antiferromagnetic} | {diamagnetic,paramagnetic,superparamagnetic,ferromagnetic,ferrimagnetic,antiferromagnetic} | {diamagnetic,paramagnetic,superparamagnetic,ferromagnetic,ferrimagnetic,antiferromagnetic} | {diamagnetic,paramagnetic,superparamagnetic,ferromagnetic,ferrimagnetic,antiferromagnetic} | {diamagnetic,paramagnetic,superparamagnetic,ferromagnetic,ferrimagnetic,antiferromagnetic} | {diamagnetic,paramagnetic,superparamagnetic,ferromagnetic,ferrimagnetic,antiferromagnetic}
functionalisation | no = No yes = Yes | yes | yes | yes | yes | yes | yes | yes | yes | yes | yes | yes | yes | yes | yes | yes | no | yes | yes
light_absorption | no = No yes = Yes | yes | yes | yes | yes | yes | yes | yes | yes | yes | yes | yes | yes | yes | yes | yes | yes | yes | yes
fluorescence | no = No yes = Yes | yes | yes | yes | yes | yes | yes | yes | yes | yes | yes | yes | yes | yes | yes | yes | yes | yes | yes
aggregation | no = No yes = Yes | yes | yes | yes | yes | yes | yes | yes | yes | yes | yes | yes | yes | yes | yes | yes | yes | yes | yes
agglomeration | no = No yes = Yes | yes | yes | yes | yes | yes | yes | yes | yes | yes | yes | yes | yes | yes | yes | yes | yes | yes | yes
release_iam | no = No yes = Yes | yes | yes | yes | yes | yes | no | yes | yes | yes | yes | yes | yes | yes | yes | yes | yes | yes | yes
tier | {} = None {tier1} = Tier 1 (screening) {tier1,tier1_na,tier2,tier2_na} = All | {tier2} | {tier1} | {tier2} | {tier2} | {tier2_na} | {tier1_na} | {tier1_na} | {tier1_na} | {tier1} | {tier1} | {tier1} | {tier1_na} | {tier1} | {} | {} | {tier1_na} | {} | {tier1}
purpose | {} = None {reach} = REACH / REACH nanoform {reach,cosmetics_regulation,food_regulation,biocide_regulation,other,other_2011,other,other_2011} = All | {reach,cosmetics_regulation,food_regulation,biocide_regulation,other,other_2011} | {reach,cosmetics_regulation,food_regulation,biocide_regulation,other,other_2011} | {reach,cosmetics_regulation,food_regulation,biocide_regulation,other,other_2011} | {reach,cosmetics_regulation,food_regulation,biocide_regulation,other,other_2011} | {reach,cosmetics_regulation,food_regulation,biocide_regulation,other,other_2011} | {cosmetics_regulation,food_regulation,biocide_regulation,other,other_2011} | {cosmetics_regulation,food_regulation,biocide_regulation,other,other_2011} | {cosmetics_regulation,food_regulation,biocide_regulation,other,other_2011} | {reach,cosmetics_regulation,food_regulation,biocide_regulation,other,other_2011} | {reach,cosmetics_regulation,food_regulation,biocide_regulation,other,other_2011} | {reach,cosmetics_regulation,food_regulation,biocide_regulation,other,other_2011} | {cosmetics_regulation,food_regulation,biocide_regulation,other,other_2011} | {reach,cosmetics_regulation,food_regulation,biocide_regulation,other,other_2011} | {cosmetics_regulation,food_regulation,biocide_regulation,other,other_2011} | {cosmetics_regulation,food_regulation,biocide_regulation,other,other_2011} | {cosmetics_regulation,food_regulation,biocide_regulation,other,other_2011} | {cosmetics_regulation,food_regulation,biocide_regulation,other,other_2011} | {reach,cosmetics_regulation,food_regulation,biocide_regulation,other,other_2011}
disclaimer | This is an example disclaimer. |  | Tier 1 if generic SOPs for sample preparation and image evaluation are used. | Performance comparable to standard TEM (Tier 2) if sample preparation and image evaluation is optimised for each material. | [14 empty] | This measurement technique may not yield reliable results if the material to be analysed shows porous properties or severe states of aggregation/agglomeration. As per the updated EC nanomaterial definition recommendation, the particle type shape is no longer a crucial criterion for the analysis. A VSSA < 6 will result in a non-nanomaterial decision while a VSSA above or equal to this threshold suggests a potential nanomaterial for which further analysis is suggested.
multiconstituent | no = No yes = Yes | yes | no | yes | yes | yes | no | no | no | yes | no | no | no | no | no | no | no | no | yes
specific_technique | {} = None {counting} = Single particle counting {counting,spectroscopic,fractionating,integral} = All | {counting} | {counting} | {counting} | {counting} | {counting} | {counting} | {counting} | {counting} | {fractionating} | {fractionating} | {fractionating} | {fractionating} | {spectroscopic} | {spectroscopic} | {spectroscopic} | {spectroscopic} | {integral} | {integral}
wr_size_range | [1,100] = 1nm - 100nm [4.5,2000] = 4.5nm - 2µm | [1,1000000] | [5,1000] | [5,1000] | [7,1000000] | [1,10000] | [15,1000] | [50,10000] | [10,1000] | [2,1000] | [1,10000] | [1,10000] | [3,1000] | [3,5000] | [80,10000000] | [1,100] | [10,100000] | [5,200] | [1,10000]
wr_concentration_range_type | Either: mass_fraction Or: mass Or: volume Or: number | * | * | * | * | * | mass | number | number | number | volume | volume | mass | volume | volume | volume | volume | * | *
wr_concentration_range | If mass_fraction: [0.01,0.02] = 0.01 - 0.02 g/g If mass: [1.0,2.0] = 1 - 2 µg/µl If volume: [0.05,0.06] = 0.05 - 0.06 µl/µl If number: [1000,2000] = 1000 - 2000 particles/µl | * | * | * | * | * | [0.000000001,0.000001] | [100,1000000000] | [10000,1000000] | [10,1000] | [0.000001,0.003] | [0.000001,0.003] | [0.00002,0.5] | [0.0000001,0.003] | [0.000001,0.001] | [0.0001,0.7] | [0.02,0.7] | * | *
wr_minimum_sample_type | Either: mass Or: volume Or: number | number | number | number | number | number | volume | volume | volume | volume | volume | volume | volume | volume | volume | volume | volume | mass | mass
wr_minimum_sample | If mass: [1.0,2.0] = 1 - 2 µg If volume: [1.0,2.0] = 1 - 2 µl If number: [1000,2000] = 1000 - 2000 particles | [1000,1000] | [1000,1000] | [1000,1000] | [1000,1000] | [1000,1000] | [5000,50000] | [500,500] | [1000,10000] | [1000,10000] | [100,1000] | [100,1000] | [10,10] | [100,2000] | [10,50000] | [1,100] | [1000,100000] | [100000,100000] | [100000,100000]
wr_linear_proportional_size | no = No yes = Yes | yes | yes | yes | yes | yes | no | no | yes | yes | no | no | yes | yes | no | no | no | yes | yes
wr_linear_proportional_concentration | no = No yes = Yes | yes | yes | yes | yes | yes | yes | yes | yes | yes | yes | yes | yes | yes | yes | yes | no | yes | yes
wr_detection_quantification_limit | [1,100] = 1nm - 100nm [4.5,2000] = 4.5nm - 2µm | [1,5] | [5,1000] | [5,1000] | [5,10] | [1,50] | [10,30] | [50,50] | [10,80] | [2,5] | [5,50] | [1,1] | [1,10] | [1,20] | [50,100] | [1,1] | [10,50] | [,100] | [1,1]
wr_sensitivity | -- = Very low (--) - = Low (-) o = Moderate (o) + = High (+) ++ = Very high (++) | + | + | + | + | + | ? | + | + | + | + | + | + | + | + | + | + | o | +
trueness | -- = Very low (--) - = Low (-) o = Moderate (o) + = High (+) ++ = Very high (++) | ++ | o | + | ++ | ++ | + | + | + | + | o | + | o | + | o | o | o | + | o
weighting_trueness | -- = Very low (--) - = Low (-) o = Moderate (o) + = High (+) ++ = Very high (++) | + | o | + | + | + | + | + | + | ++ | ++ | ++ | ++ | o | o | o | o | o | o
robustness | -- = Very low (--) - = Low (-) o = Moderate (o) + = High (+) ++ = Very high (++) | o | o | o | o | o | + | o | - | + | + | + | + | + | + | + | + | o | +
precision_type | Either: length Or: percent | length | length | length | length | length | percent | ? | percent | percent | percent | percent | length | percent | percent | percent | percent | ? | ?
precision | If length: [1.0,2.0] = 1 - 2 nm If percent: [1.0,2.0] = 1 - 2 percent | [1,1] | [10,10] | [10,10] | [5,10] | [1,1] | [0.1,2] | ? | [5,10] | [2,5] | [0.1,1] | [0.1,1] | [1,10] | [0.1,2] | [0.1,1] | [1,5] | [1,5] | [1,5] | [1,5]
resolution_type | Either: length Or: percent | length | length | length | length | length | length | ? | percent | percent | percent | percent | length | percent | percent | percent | percent | length | ?
resolution | If length: [1.0,2.0] = 1 - 2 nm If percent: [1.0,2.0] = 1 - 2 percent | [1,1] | [5,5] | [5,5] | [1,10] | [1,5] | [1,1] | ? | [5,7] | [3,3] | [2,2] | [2,2] | [1,10] | [20,50] | [10,20] | [5,20] | [10,50] | [5,10] | ?
size_distribution | no = No yes = Yes | yes | yes | yes | yes | yes | yes | yes | yes | yes | yes | yes | yes | yes | yes | yes | yes | no | no
presence | no = No yes = Yes | yes | yes | yes | yes | yes | yes | yes | yes | yes | yes | yes | yes | yes | no | no | no | no | yes
sl_discr_nnp_same | no = No yes = Yes | yes | yes | yes | yes | yes | yes | yes | yes | yes | yes | yes | yes | yes | yes | yes | yes | no | no
sl_discr_nnp_same_robustness | {} = None {dissolved} = Robust against dissolved impurities {dissolved,particulate} = All | {dissolved,particulate} | {dissolved} | {dissolved} | {dissolved,particulate} | {dissolved,particulate} | {dissolved} | {dissolved} | {dissolved} | {dissolved} | {dissolved} | {dissolved} | {dissolved} | {dissolved} | {dissolved} | {dissolved} | {dissolved} | {} | {}
sl_discr_nnp_diff | no = No yes = Yes | yes | yes | yes | yes | yes | no | no | no | yes | no | no | no | no | no | no | no | no | yes
sl_discr_nnp_diff_robustness | {} = None {dissolved} = Robust against dissolved impurities {dissolved,particulate} = All | {dissolved,particulate} | {dissolved} | {dissolved} | {dissolved,particulate} | {dissolved,particulate} | {} | {} | {} | {dissolved} | {} | {} | {} | {} | {} | {} | {} | {} | {}
sl_discr_np_diff | no = No yes = Yes | yes | no | yes | yes | no | no | no | no | no | no | no | no | no | no | no | no | no | no
sl_discr_np_diff_robustness | {} = None {dissolved} = Robust against dissolved impurities {dissolved,particulate} = All | {dissolved,particulate} | {dissolved} | {particulate} | {dissolved,particulate} | {} | {dissolved} | {dissolved} | {dissolved} | {dissolved} | {dissolved} | {dissolved} | {dissolved} | {dissolved} | {dissolved} | {dissolved} | {dissolved} | {particulate} | {}
measurement_aggr | no = No yes = Yes | yes | yes | yes | yes | yes | no | no | no | no | no | no | no | no | no | yes | no | yes | yes
measurement_aggl | no = No yes = Yes | yes | yes | yes | yes | yes | no | no | no | no | no | no | no | no | no | yes | no | yes | yes
measurement_individual_particle | no = No yes = Yes | yes | yes | yes | yes | yes | yes | yes | yes | yes | no | no | no | no | no | no | no | no | no
constituent_particle_counting_aggr | no = No yes = Yes | yes | yes | yes | yes | yes | no | no | no | no | no | no | no | no | no | no | no | no | no
constituent_particle_counting_aggl | no = No yes = Yes | yes | yes | yes | yes | yes | no | no | no | no | no | no | no | no | no | no | no | no | no
composition | no = No yes = Yes | no | no | no | no | no | yes | no | no | no | no | no | no | no | no | no | no | yes | no
size_type | {} = None {acoustophoretic} = Acoustophoretic diameter {acoustophoretic,apparent_hydrodynamic,electrical_mobility,equivalent_circle,feret_crystalline,feret_mean,feret_minimum,height_perpendicular,inner_circle,lateral_size,main_axis_length,mass_equivalent_spherical,stokes,volume_equivalent,other,other_2011} = All | {equivalent_circle,feret_mean,feret_minimum,lateral_size} | {equivalent_circle,feret_mean,feret_minimum,lateral_size} | {equivalent_circle,feret_mean,feret_minimum,lateral_size} | {equivalent_circle,feret_mean,feret_minimum,lateral_size} | {height_perpendicular,lateral_size} | {mass_equivalent_spherical} | {volume_equivalent} | {translational_hydrodynamic} | {electrical_mobility} | {stokes} | {stokes} | {hydrodynamic} | {apparent_hydrodynamic} | {main_axis_length} | {characteristic_length} | {acoustophoretic, volume_equivalent} | {feret_crystalline} | {other}
data_format | {} = None {cmf} = Cummulative mass function {cmf,count,vssa} = All | {cmf,count} | {cmf,count} | {cmf,count} | {count} | {count} | {count} | {count} | {count} | {count} | {count} | {count} | {count} | {count} | {count} | {count} | {count} | {count} | {vssa}
destructive | 0 = no = No 1 = yes = Yes | yes | yes | yes | yes | yes | yes | yes | yes | yes | yes | yes | yes | yes | yes | no | no | no | no
os_vacuum | 0 = no = No 1 = yes = Yes | yes | yes | yes | yes | no | no | no | no | no | no | no | no | no | no | no | no | no | yes
os_sample_support | 0 = no = No 1 = yes = Yes | yes | yes | yes | yes | yes | no | no | no | no | no | no | no | no | no | no | no | no | no
direct_counting | -- = No (--) - = Rather no (-) o = Moderate (o) + = Rather yes (+) ++ = Yes (++) | ++ | ++ | ++ | ++ | ++ | ++ | ++ | o | + | - | - | - | -- | -- | -- | -- | -- | --
convertibility | -- = Very bad (--) - = Rather bad (-) o = Moderate (o) + = Rather good (+) ++ = Very good (++) | ++ | ++ | ++ | ++ | ++ | ++ | ++ | ++ | ++ | - | + | - | -- | o | o | o | * | *
full_size_range | -- = No (--) - = Rather no (-) o = Moderate (o) + = Rather yes (+) ++ = Yes (++) | + | + | + | + | + | - | o | - | o | o | + | o | o | - | o | o | - | ++
upper_size | -- = Very bad (--) - = Rather bad (-) o = Moderate (o) + = Rather good (+) ++ = Very good (++) | ++ | + | + | ++ | ++ | o | ++ | o | o | ++ | o | o | + | ++ | -- | ++ | - | ++
lower_size | -- = Very bad (--) - = Rather bad (-) o = Moderate (o) + = Rather good (+) ++ = Very good (++) | ++ | + | + | o | ++ | - | - | - | + | o | ++ | + | + | - | ++ | o | + | ++
smallest_particle_dimension | -- = Very bad (--) - = Rather bad (-) o = Moderate (o) + = Rather good (+) ++ = Very good (++) | + | o | + | + | ++ | -- | -- | - | - | - | - | - | - | o | o | - | -- | o
primary_particle_access_aggr | -- = Very bad (--) - = Rather bad (-) o = Moderate (o) + = Rather good (+) ++ = Very good (++) | + | o | + | + | - | -- | -- | -- | - | - | - | - | - | o | o | - | -- | o
primary_particle_access_aggl | -- = Very bad (--) - = Rather bad (-) o = Moderate (o) + = Rather good (+) ++ = Very good (++) | + | o | + | + | - | -- | -- | -- | - | - | - | - | - | o | o | - | -- | o
availability | -- = Rarely used (--) - = Rather rarely used (-) o = Moderately used (o) + = Rather widely used (+) ++ = Widely used (++) | o | - | - | ++ | + | -- | -- | o | o | + | + | -- | ++ | ++ | - | o | o | ++
standard | -- = No (--) - = Rather no (-) o = Moderate (o) + = Rather yes (+) ++ = Yes (++) | + | o | + | + | -- | + | ++ | ++ | ++ | ++ | * | -- | ++ | ++ | ++ | ++ | o | ++
reference | -- = Very low (--) - = Low (-) o = Moderate (o) + = High (+) ++ = Very high (++) | ++ | + | ++ | ++ | o | + | - | o | + | + | + | o | + | -- | o | o | - | +
eot_preparation | -- = Inefficient (--) - = Rather inefficient (-) o = Moderately efficient (o) + = Rather efficient (+) ++ = Efficient (++) | o | o | o | o | o | o | o | + | o | + | + | - | + | + | + | + | + | ++
eot_measurement | -- = Inefficient (--) - = Rather inefficient (-) o = Moderately efficient (o) + = Rather efficient (+) ++ = Efficient (++) | o | o | o | o | o | ++ | o | + | o | - | o | - | + | ++ | + | + | + | o
eot_reduction | -- = Inefficient (--) - = Rather inefficient (-) o = Moderately efficient (o) + = Rather efficient (+) ++ = Efficient (++) | o | o | o | o | - | ++ | ++ | + | o | + | + | + | + | ++ | + | + | + | ++
eot_total | -- = Inefficient (--) - = Rather inefficient (-) o = Moderately efficient (o) + = Rather efficient (+) ++ = Efficient (++) | - | + | - | - | -- | + | o | + | o | - | + | o | + | + | + | + | + | +
cost_instrument | -- = Inefficient (--) - = Rather inefficient (-) o = Moderately efficient (o) + = Rather efficient (+) ++ = Efficient (++) | -- | - | - | - | o | o | ++ | ++ | + | + | - | o | ++ | + | o | + | o | +
cost_analysis | -- = Inefficient (--) - = Rather inefficient (-) o = Moderately efficient (o) + = Rather efficient (+) ++ = Efficient (++) | - | + | o | - | -- | + | + | + | + | o | o | o | ++ | + | + | + | + | +
cost_efficiency | -- = Inefficient (--) - = Rather inefficient (-) o = Moderately efficient (o) + = Rather efficient (+) ++ = Efficient (++) | - | o | - | - | - | + | + | + | + | + | o | o | ++ | + | + | + | + | +
expertise | -- = High expertise (--) - = Rather high expertise (-) o = Moderate expertise (o) + = Rather low expertise (+) ++ = Rather low expertise (++) | o | - | o | o | - | - | - | - | - | o | o | -- | o | o | - | o | o | +
hyphenation | -- = Very bad (--) - = Rather bad (-) o = Moderate (o) + = Rather good (+) ++ = Very good (++) | o | o | o | o | - | + | - | - | + | - | - | ++ | + | + | -- | - | -- | --
vacuum | -- = Very high vacuum (--) - = Rather high vacuum (-) o = Moderate vacuum (o) + = Rather low vacuum (+) ++ = Very low or no vacuum (++) | -- | -- | -- | -- | ++ | ++ | ++ | ++ | + | ++ | ++ | ++ | ++ | ++ | ++ | ++ | ++ | --
sample_support | -- = Inefficient (--) - = Rather inefficient (-) o = Moderately efficient (o) + = Rather efficient (+) ++ = Efficient (++) | -- | -- | -- | -- | -- | + | + | + | + | + | + | + | + | + | + | + | + | ++
degradation | -- = Very high risk (--) - = Rather high risk (-) o = Moderate risk (o) + = Rather low risk (+) ++ = Very low or no risk (++) | o | o | o | o | + | o | + | + | + | + | + | + | + | + | + | + | ++ | ++